## PRICE REDUCTION 307
WEST VIRGINIA DIVISION OF HIGHWAYS
Aggregate Gradation Price Reduction Worksheet
2022 Standard Specifications Section 307
Rev 09/22
PROJECT NUMBER | [6 empty] | SOURCE CODE
CONTRACT ID | [6 empty] | SOURCE NAME
ITEM NUMBER | [6 empty] | SOURCE LOCATION
DATE SAMPLED | [6 empty] | MATERIAL CODE |  |  | Class 1 - 704.006.001
DATE OF REPORT | [6 empty] | REF. LAB NUMBER
|  | 1 |  | 2 |  | 3 |  | 4 |  | 5 |  | 6
Required Seives |  | 1-1/2 in. (37.5mm) |  | 3/4 in. (19mm) |  | No. 4 (4.75mm) |  | No. 40 (425µm) |  | No. 200 (75µm)
|  | 1 | 2 | 3 | 4 | 5 | 6 | 7 | 8 | 9 | 10 | 11 | 12
Gradation Range |  | 100 | 100 | 50 | 90 | 20 | 50 | 5 | 20 | 0 | 7
Sublot Test Results
Lot Test Results
|  | TRUE |  | TRUE |  | TRUE |  | TRUE |  | FALSE |  | FALSE
|  | 0 |  | 0 |  | 0 |  | 0 |  | 0 |  | 0
Sieve Size |  | Multiplication Factor Table 307.2.4.2 |  |  | % POINT OF NONCONFORMANCE |  |  | Degree of Nonconformance Table 307.9.01 |  |  | NONCONFORMING: |  | TRUE
1-1/2 in. (37.5mm) |  | 1 |  |  | 0 |  |  | 0
3/4 in. (19mm) |  | 1 |  |  | 0 |  |  | 0
No. 4 (4.75mm) |  | 1 |  |  | 0 |  |  | 0 |  |  | Percent of Contract Price to be Reduced Table 307.9.1
No. 40 (425µm) |  | 1.5 |  |  | 0 |  |  | 0
No. 200 (75µm) |  | 2.5 |  |  | 0 |  |  | 0
[5 empty] | 0 |  |  | 0
Total Degree of Nonconformance= | [7 empty] | 0 |  |  | 0
TABLE 307.2.4.2 | [7 empty] | TABLE 307.9.1
Nonconforming Sieve Size |  | Muliplication Factor | [5 empty] | Degree of |  |  |  | Percent of Contract
[8 empty] | Nonconformance |  |  |  | Price to be Reduced
2 in (50 mm) |  | 1 | [5 empty] | 1 |  | 3 |  | 2
1-1/2 in. (37.5mm) |  | 1 | [5 empty] | 3.1 |  | 5 |  | 5
3/4 in. (19mm) |  | 1 | [5 empty] | 5.1 |  | 8 |  | 8
No. 4 (4.75mm) |  | 1 | [5 empty] | 8.1 |  | 12 |  | 12
No. 40 (425µm) |  | 1.5 | [5 empty] | 12.1 |  | 16 |  | 16
No. 100 (150µm) |  | 2 | [5 empty] | > |  | 16 |  | DMIR
No. 200 (75µm) |  | 2.5
| Unit Quantity |  | Price Per Unit |  |  | Total Percent Reduction |  |  | Total Price Reduction
0%
Caluclated By:
Reviewed By:

## PRICE REDUCTION 609
WEST VIRGINIA DIVISION OF HIGHWAYS
Aggregate Gradation Price Reduction Worksheet
Standard Specifications Section 307
PROJECT NUMBER | [6 empty] | SOURCE CODE
CONTRACT ID | [6 empty] | SOURCE NAME
ITEM NUMBER | [6 empty] | SOURCE LOCATION
DATE SAMPLED | [6 empty] | MATERIAL CODE |  |  | Class 1 - 704.006.001
DATE OF REPORT | [6 empty] | REF. LAB NUMBER
|  | 1 |  | 2 |  | 3 |  | 4 |  | 5 |  | 6
Required Seives |  | 1-1/2 in. (37.5mm) |  | 3/4 in. (19mm) |  | No. 4 (4.75mm) |  | No. 40 (425µm) |  | No. 200 (75µm)
|  | 1 | 2 | 3 | 4 | 5 | 6 | 7 | 8 | 9 | 10 | 11 | 12
Gradation Range |  | 100 | 100 | 50 | 90 | 20 | 50 | 5 | 20 | 0 | 7
Sublot Test Results
Lot Test Results
|  | TRUE |  | TRUE |  | TRUE |  | TRUE |  | FALSE |  | FALSE
|  | 0 |  | 0 |  | 0 |  | 0 |  | 0 |  | 0
Sieve Size |  | Multiplication Factor Table 609.2.5.2 |  |  | % POINT OF NONCONFORMANCE |  |  | Degree of Nonconformance Table 307.9.01 |  |  | NONCONFORMING: |  | TRUE
1-1/2 in. (37.5mm) |  | 1 |  |  | 0 |  |  | 0
3/4 in. (19mm) |  | 1 |  |  | 0 |  |  | 0
No. 4 (4.75mm) |  | 1 |  |  | 0 |  |  | 0 |  |  | Percent of Contract Price to be Reduced Table 307.9.1
No. 40 (425µm) |  | 1 |  |  | 0 |  |  | 0
No. 200 (75µm) |  | 1 |  |  | 0 |  |  | 0
[5 empty] | 0 |  |  | 0
Total Degree of Nonconformance= | [7 empty] | 0 |  |  | 0
TABLE 609.2.5.2 | [7 empty] | TABLE 307.9.1
Nonconforming |  | Muliplication | [5 empty] | Degree of |  |  |  | Percent of Contract
Sieve Size |  | Factor | [5 empty] | Nonconformance |  |  |  | Price to be Reduced
1-1/2 in. (37.5mm) |  | 1 | [5 empty] | 1 |  | 3 |  | 2
3/4 in. (19mm) |  | 1 | [5 empty] | 3.1 |  | 5 |  | 4
No. 4 (4.75mm) |  | 1 | [5 empty] | 5.1 |  | 8 |  | 7
No. 40 (425µm) |  | 1 | [5 empty] | 8.1 |  | 12 |  | 11
No. 200 (75µm) |  | 1 | [5 empty] | > |  | 12 |  | DMIR
| Unit Quantity |  | Price Per Unit |  |  | Total Percent Reduction |  |  | Total Price Reduction
[6 empty] | 0% |  |  | 0
Caluclated By:
Reviewed By:

## Reference Sheet (hidden)
Material Code | Required Seives (mm) | [5 empty] | Seive Ranges | [11 empty] | Material Code | Material Type
| 1 | 2 | 3 | 4 | 5 | 6 | 1 |  | 2 |  | 3 |  | 4 |  | 5 |  | 6
Class 1 - 704.006.001 | 1-1/2 in. (37.5mm) | 3/4 in. (19mm) | No. 4 (4.75mm) | No. 40 (425µm) | No. 200 (75µm) |  | 100 | 100 | 50 | 90 | 20 | 50 | 5 | 20 | 0 | 7 |  |  | 704.006.001 | Class 1
Class 2 - 704.006.002 | 1-1/2 in. (37.5mm) | 3/4 in. (19mm) | No. 4 (4.75mm) | No. 40 (425µm) | No. 200 (75µm) |  | 100 | 100 | 80 | 100 | 35 | 75 | 10 | 30 | 0 | 10 |  |  | 704.006.002 | Class 2
Class 3 - 704.006.003 | 1-1/2 in. (37.5mm) | 3/4 in. (19mm) | No. 4 (4.75mm) | No. 40 (425µm) | No. 200 (75µm) |  | 100 | 100 | 50 | 90 | 20 | 50 | 5 | 20 | 4 | 12 |  |  | 704.006.003 | Class 3
Class 4 - 704.006.004 | 1-1/2 in. (37.5mm) | 3/4 in. (19mm) | No. 4 (4.75mm) | No. 40 (425µm) |  |  | 100 | 100 | 50 | 95 | 20 | 60 | 5 | 35 |  |  |  |  | 704.006.004 | Class 4
Class 5 - 704.006.005 | 2 in. (50mm) | No. 4 (4.75mm) | No. 200 (75µm) |  |  |  | 100 | 100 | 30 | 90 | 0 | 25 | [6 empty] | 704.006.005 | Class 5
Class 6 - 704.006.006 | 1-1/2 in. (37.5mm) | 3/4 in. (19mm) | No. 4 (4.75mm) | No. 40 (425µm) | No. 100 (150µm) |  | 100 | 100 | 50 | 100 | 25 | 75 | 10 | 45 | 3 | 28 |  |  | 704.006.006 | Class 6
Class 7 - 704.006.007 | 8 in. (200mm) | 2 in. (50mm) |  |  |  |  | 90 | 100 | 0 | 5 | [8 empty] | 704.006.007 | Class 7
Class 8 - 704.006.008 | 1-1/2 in. (37.5mm) | 3/4 in. (19mm) | No. 4 (4.75mm) | No. 40 (425µm) | No. 200 (75µm) |  | 100 | 100 | 80 | 100 | 35 | 75 | 10 | 40 | 4 | 14 |  |  | 704.006.008 | Class 8
Class 9 - 704.006.009 | 2-1/2 in. (63mm) | 1-1/2 in. (37.5mm) | 3/4 in. (19mm) | No. 4 (4.75mm) | No. 100 (150µm) |  | 100 | 100 | 80 | 95 | 50 | 70 | 20 | 40 | 0 | 8 |  |  | 704.006.009 | Class 9
Class 10 - 704.006.010 | 1 in. (25mm) | 3/4 in. (19mm) | No. 4 (4.75mm) | No. 40 (425µm) | No. 200 (75µm) |  | 100 | 100 | 70 | 100 | 30 | 75 | 8 | 40 | 4 | 20 |  |  | 704.006.010 | Class 10
# 1 - 703.004.001 | 4 in. (100mm) | 3-1/2 in. (90mm) | 2-1/2 in. (63mm) | 1-1/2 in. (37.5mm) | 3/4 in. (19mm) |  | 100 | 100 | 90 | 100 | 25 | 60 | 0 | 5 |  |  |  |  | 703.004.001 | # 1
# 2 - 703.004.002 | 3 in. (75mm) | 2-1/2 in. (63mm) | 2 in. (50mm) | 1-1/2 in. (37.5mm) | 3/4 in. (19mm) |  | 100 | 100 | 90 | 100 | 35 | 70 | 0 | 15 | 0 | 5 |  |  | 703.004.002 | # 2
# 24 - 703.004.024 | 3 in. (75mm) | 2-1/2 in. (63mm) | 1-1/2 in. (37.5mm) | 3/4 in. (19mm) | 1/2 in. (12.5mm) |  | 100 | 100 | 90 | 100 | 25 | 60 | 0 | 10 | 0 | 5 |  |  | 703.004.024 | # 24
# 3 - 703.004.003 | 2-1/2 in. (63mm) | 2 in. (50mm) | 1-1/2 in. (37.5mm) | 1 in. (25mm) | 1/2 in. (12.5mm) |  | 100 | 100 | 90 | 100 | 35 | 70 | 0 | 15 | 0 | 5 |  |  | 703.004.003 | # 3
# 357 - 703.004.357 | 2-1/2 in. (63mm) | 2 in. (50mm) | 1 in. (25mm) | 1/2 in. (12.5mm) | No. 4 (4.75mm) |  | 100 | 100 | 95 | 100 | 35 | 70 | 10 | 30 | 0 | 5 |  |  | 703.004.357 | # 357
# 357 - 311.002.001 | 2-1/2 in. (63mm) | 2 in. (50mm) | 1 in. (25mm) | 1/2 in. (12.5mm) | No. 4 (4.75mm) |  | 100 | 100 | 95 | 100 | 35 | 70 | 10 | 30 | 0 | 5 |  |  | 311.002.001 | # 357
# 357 - 311.002.002 | 2-1/2 in. (63mm) | 2 in. (50mm) | 1 in. (25mm) | 1/2 in. (12.5mm) | No. 4 (4.75mm) |  | 100 | 100 | 95 | 100 | 35 | 70 | 10 | 30 | 0 | 5 |  |  | 311.002.002 | # 357
# 4 - 703.004.004 | 2 in. (50mm) | 1-1/2 in. (37.5mm) | 1 in. (25mm) | 3/4 in. (19mm) | 3/8 in. (9.5mm) |  | 100 | 100 | 90 | 100 | 20 | 55 | 0 | 15 | 0 | 5 |  |  | 703.004.004 | # 4
# 467 - 703.004.467 | 2 in. (50mm) | 1-1/2 in. (37.5mm) | 3/4 in. (19mm) | 3/8 in. (9.5mm) | No. 4 (4.75mm) |  | 100 | 100 | 95 | 100 | 35 | 70 | 10 | 30 | 0 | 5 |  |  | 703.004.467 | # 467
# 467 - 311.002.001 | 2 in. (50mm) | 1-1/2 in. (37.5mm) | 3/4 in. (19mm) | 3/8 in. (9.5mm) | No. 4 (4.75mm) |  | 100 | 100 | 95 | 100 | 35 | 70 | 10 | 30 | 0 | 5 |  |  | 311.002.001 | # 467
# 467 - 311.002.002 | 2 in. (50mm) | 1-1/2 in. (37.5mm) | 3/4 in. (19mm) | 3/8 in. (9.5mm) | No. 4 (4.75mm) |  | 100 | 100 | 95 | 100 | 35 | 70 | 10 | 30 | 0 | 5 |  |  | 311.002.002 | # 467
# 5 - 703.004.005 | 1-1/2 in. (37.5mm) | 1 in. (25mm) | 3/4 in. (19mm) | 1/2 in. (12.5mm) | 3/8 in. (9.5mm) |  | 100 | 100 | 90 | 100 | 20 | 55 | 0 | 10 | 0 | 5 |  |  | 703.004.005 | # 5
# 56 - 703.004.056 | 1-1/2 in. (37.5mm) | 1 in. (25mm) | 3/4 in. (19mm) | 1/2 in. (12.5mm) | 3/8 in. (9.5mm) | No. 4 (4.75mm) | 100 | 100 | 90 | 100 | 40 | 80 | 10 | 40 | 0 | 15 | 0 | 5 | 703.004.056 | # 56
# 57 - 703.004.057 | 1-1/2 in. (37.5mm) | 1 in. (25mm) | 1/2 in. (12.5mm) | No. 4 (4.75mm) | No. 8 (2.36mm) |  | 100 | 100 | 95 | 100 | 25 | 60 | 0 | 10 | 0 | 5 |  |  | 703.004.057 | # 57
# 57 - 311.002.001 | 1-1/2 in. (37.5mm) | 1 in. (25mm) | 1/2 in. (12.5mm) | No. 4 (4.75mm) | No. 8 (2.36mm) |  | 100 | 100 | 95 | 100 | 25 | 60 | 0 | 10 | 0 | 5 |  |  | 311.002.001 | # 57
# 57 - 311.002.002 | 1-1/2 in. (37.5mm) | 1 in. (25mm) | 1/2 in. (12.5mm) | No. 4 (4.75mm) | No. 8 (2.36mm) |  | 100 | 100 | 95 | 100 | 25 | 60 | 0 | 10 | 0 | 5 |  |  | 311.002.002 | # 57
# 6 - 703.004.006 | 1 in. (25mm) | 3/4 in. (19mm) | 1/2 in. (12.5mm) | 3/8 in. (9.5mm) | No. 4 (4.75mm) |  | 100 | 100 | 90 | 100 | 20 | 55 | 0 | 15 | 0 | 5 |  |  | 703.004.006 | # 6
# 67 - 703.004.067 | 1 in. (25mm) | 3/4 in. (19mm) | 3/8 in. (9.5mm) | No. 4 (4.75mm) | No. 8 (2.36mm) |  | 100 | 100 | 90 | 100 | 20 | 55 | 0 | 10 | 0 | 5 |  |  | 703.004.067 | # 67
# 67 - 311.002.001 | 1 in. (25mm) | 3/4 in. (19mm) | 3/8 in. (9.5mm) | No. 4 (4.75mm) | No. 8 (2.36mm) |  | 100 | 100 | 90 | 100 | 20 | 55 | 0 | 10 | 0 | 5 |  |  | 311.002.001 | # 67
# 67 - 311.002.002 | 1 in. (25mm) | 3/4 in. (19mm) | 3/8 in. (9.5mm) | No. 4 (4.75mm) | No. 8 (2.36mm) |  | 100 | 100 | 90 | 100 | 20 | 55 | 0 | 10 | 0 | 5 |  |  | 311.002.002 | # 67
# 68 - 703.004.068 | 1 in. (25mm) | 3/4 in. (19mm) | 3/8 in. (9.5mm) | No. 4 (4.75mm) | No. 8 (2.36mm) | No. 16 (1.18mm) | 100 | 100 | 90 | 100 | 30 | 65 | 5 | 25 | 0 | 10 | 0 | 5 | 703.004.068 | # 68
# 7 - 703.004.007 | 3/4 in. (19mm) | 1/2 in. (12.5mm) | 3/8 in. (9.5mm) | No. 4 (4.75mm) | No. 8 (2.36mm) |  | 100 | 100 | 90 | 100 | 40 | 70 | 0 | 15 | 0 | 5 |  |  | 703.004.007 | # 7
# 78 - 703.004.078 | 3/4 in. (19mm) | 1/2 in. (12.5mm) | 3/8 in. (9.5mm) | No. 4 (4.75mm) | No. 8 (2.36mm) | No. 16 (1.18mm) | 100 | 100 | 90 | 100 | 40 | 75 | 5 | 25 | 0 | 10 | 0 | 5 | 703.004.078 | # 78
# 8 - 703.004.008 | 1/2 in. (12.5mm) | 3/8 in. (9.5mm) | No. 4 (4.75mm) | No. 8 (2.36mm) | No. 16 (1.18mm) |  | 100 | 100 | 85 | 100 | 10 | 30 | 0 | 10 | 0 | 5 |  |  | 703.004.008 | # 8
# 89 - 703.004.089 | 1/2 in. (12.5mm) | 3/8 in. (9.5mm) | No. 4 (4.75mm) | No. 8 (2.36mm) | No. 16 (1.18mm) | No. 50 (300µm) | 100 | 100 | 90 | 100 | 20 | 55 | 5 | 30 | 0 | 10 | 0 | 5 | 703.004.089 | # 89
# 9 - 703.004.009 | 3/8 in. (9.5mm) | No. 4 (4.75mm) | No. 8 (2.36mm) | No. 16 (1.18mm) | No. 50 (300µm) |  | 100 | 100 | 85 | 100 | 10 | 40 | 0 | 10 | 0 | 5 |  |  | 703.004.009 | # 9
# 10 - 703.004.010 | 3/8 in. (9.5mm) | No. 4 (4.75mm) | No. 100 (150µm) |  |  |  | 100 | 100 | 85 | 100 | 10 | 30 | [6 empty] | 703.004.010 | # 10
212.002.001 - 212.002.001 | 2 in. (50mm) | No. 16 (1.18mm) |  |  |  |  | 100 | 100 | 0 | 5 | [8 empty] | 212.002.001 | 212.002.001
TABLE 307.2.4.2 |  |  | TABLE 609.2.5.2
Nonconforming Sieve Size | Muliplication Factor |  | Nonconforming Sieve Size |  | Muliplication Factor
8 in. (200mm) | 1 |  | 8 in. (200mm) |  | 1
4 in. (100mm) | 1 |  | 4 in. (100mm) |  | 1
3-1/2 in. (90mm) | 1 |  | 3-1/2 in. (90mm) |  | 1
3 in. (75mm) | 1 |  | 3 in. (75mm) |  | 1
2-1/2 in. (63mm) | 1 |  | 2-1/2 in. (63mm) |  | 1
2 in. (50mm) | 1 |  | 2 in. (50mm) |  | 1
1-1/2 in. (37.5mm) | 1 |  | 1-1/2 in. (37.5mm) |  | 1
1 in. (25mm) | 1 |  | 1 in. (25mm) |  | 1
3/4 in. (19mm) | 1 |  | 3/4 in. (19mm) |  | 1
5/8 in. (16.0mm) | 1 |  | 5/8 in. (16.0mm) |  | 1
1/2 in. (12.5mm) | 1 |  | 1/2 in. (12.5mm) |  | 1
3/8 in. (9.5mm) | 1 |  | 3/8 in. (9.5mm) |  | 1
5/16 in. (8.0mm) | 1 |  | 5/16 in. (8.0mm) |  | 1
1/4 in. (6.35mm) | 1 |  | 1/4 in. (6.35mm) |  | 1
No. 4 (4.75mm) | 1 |  | No. 4 (4.75mm) |  | 1
No. 8 (2.36mm) | 1 |  | No. 8 (2.36mm) |  | 1
No. 10 (2.0mm) | 1 |  | No. 10 (2.0mm) |  | 1
No. 16 (1.18mm) | 1 |  | No. 16 (1.18mm) |  | 1
No. 30 (600µm) | 1 |  | No. 30 (600µm) |  | 1
No. 40 (425µm) | 1.5 |  | No. 40 (425µm) |  | 1
No. 50 (300µm) | 1.5 |  | No. 50 (300µm) |  | 1
No. 80 (180µm) | 1.5 |  | No. 80 (180µm) |  | 1
No. 100 (150µm) | 2 |  | No. 100 (150µm) |  | 1
No. 200 (75µm) | 2.5 |  | No. 200 (75µm) |  | 1