## Worksheet
|  | WEST VIRGINIA DIVISION OF HIGHWAYS | [5 empty] | F.S. #
|  | M.C.S & T DIVISION | [5 empty] | Technician
|  | OAG WORKSHEET | [5 empty] | Date
Lab Number |  | Project and Contract |  |  | Date Sampled |  |  |  |  | Transmit Date
Mix Design Number | [5 empty] | CA (I) -75um | CA (II) -75um | FA (I) -75um | FA (II) -75um | Total -75um | P/F/N
Fine Aggregate Finesness Modulus
Plant Name |  |  |  | Source Coarse Agg. (I)
Class of Concrete |  |  |  | Source Coarse Agg. (II)
Material Code |  |  |  | Source Fine Agg. (I)
Source Fine Agg. (II)
| CA (I) | CA (II) | FA (I) | FA (II) | Combined % Passing Cp |  | Combined % Retained (Cʀ) |  | Meet Spec
Mass (lb) | 1511 | 265 | 1260 | 0
Total Mass (Mt)(lb) | 3036
Relative (RA) % | 49.76943 | 8.72859 | 41.50198 | 0
Sieves | % Passing (PA)
1½ in | 100 | 100 | 100 | 0 | 100 |  | 0 |  | Yes
1 in | 98 | 100 | 100 | 0 | 99.00461 |  | 0.9953887 |  | Yes
¾ in | 71.03 | 100 | 100 | 0 | 85.5818 |  | 13.42282 |  | Yes
½ in | 45 | 100 | 100 | 0 | 72.62681 |  | 12.95498 |  | Yes
⅜ in | 22 | 96.31 | 100 | 0 | 60.85776 |  | 11.76905 |  | Yes
No. 4 | 4.93 | 19.18 | 99.12 | 0 | 45.26454 |  | 15.59322 |  | Yes
No. 8 | 1 | 3.12 | 85 | 0 | 36.04671 |  | 9.217829 |  | Yes
No. 16 | 1 | 1 | 65 | 0 | 27.56126 |  | 8.485441 |  | Yes
No. 30 | 1 | 0 | 31.02 | 0 | 13.37161 |  | 14.18966 |  | Yes
No. 50 | 1 | 0 | 12.21 | 0 | 5.565086 |  | 7.806522 |  | Yes
No. 100 | 1 | 0 | 1.62 | 0 | 1.170026 |  | 4.395059 |  | Yes
No. 200 | 0.8 | 0.9 | 0.6 | 0 | 0.7257246 |  | 0.4443017 |  | Yes
|  |  | Coarse Sand % Retained (#8 - # 30 Sieve) |  |  |  | 31.89293 |  | Yes
|  |  | Fine Sand % Retained (#30 - #200 Sieve) |  |  |  | 26.83554 |  | Yes
Fractional Part of Coarse and Fine Agg. (0.001)
CA (I)= | Mca (I) / Mt | 0.498 |  | FA (I)= | Mca (I) / Mt |  | 0.415
CA (II)= | Mca (I) / Mt | 0.087 |  | FA (II)= | Mca (I) / Mt |  | 0
Adjusted and Maximum Minus No 200 Based on Fractional Part Total Aggregate (0.01)
| No. 200% Pass |  | x | Fca or Ffa = |  |  |  | Adjusted Total -200 CA & FA
CA (I)= | 0.8 |  | x | 0.498 |  | = | 0.3984 | 0.7257
CA (II)= | 0.9 |  | x | 0.087 |  | = | 0.0783
FA (I)= | 0.6 |  | x | 0.415 |  | = | 0.249
FA (II)= | 0 |  | x | 0 |  | = | 0
| -200% Spec Limit |  | x | Fca or Ffa = |  |  |  | Max. Allowed Total -200 CA & FA
CA (I)= | 1.5 |  | x | 0.498 |  | = | 0.747 | 2.9525
CA (II)= | 1.5 |  | x | 0.087 |  | = | 0.1305
FA (I)= | 5 |  | x | 0.415 |  | = | 2.075
FA (II)= | 5 |  | x | 0 |  | = | 0

## Average Moving
Mix Design # | 2301344 |  |  |  | Sieve Size | Upper Limit | % Retained in Mix Design | Lower Limit | ± Allowable Variation | Higher Caution | Lower Caution
Plant: | CSC1.04.601 Gassaway
Class: | Class K |  |  |  | 1½ in | 0 | 0 | 0 | 0 | 0 | 0
[5 empty] | 1 in | 16 | 0 | 0 | 10 | 10 | 0
[5 empty] | ¾ in | 20 | 6.31 | 0 | 10 | 16.31 | 0
[5 empty] | ½ in | 20 | 19.36 | 4 | 10 | 20 | 9.36
[5 empty] | ⅜ in | 20 | 9.6 | 4 | 10 | 19.6 | 4
[5 empty] | No. 4 | 20 | 16.51 | 4 | 5 | 20 | 11.51
[5 empty] | No. 8 | 12 | 10.93 | 0 | 5 | 12 | 5.93
[5 empty] | No. 16 | 12 | 5.68 | 0 | 4 | 9.68 | 1.68
[5 empty] | No. 30 | 20 | 5.89 | 4 | 4 | 9.89 | 4
[5 empty] | No. 50 | 20 | 17.99 | 4 | 4 | 20 | 13.99
[5 empty] | No. 100 | 10 | 5.33 | 0 | 3 | 8.33 | 2.33
[5 empty] | No. 200 | 2 | 0.8 | 0 | 2 | 2 | 0
Date | Lab # | Yardage | % Retained on 1 in. Sieve |  | % Retained on ¾ in. Sieve |  | % Retained on ½ in. Sieve |  | % Retained on ⅜ in. Sieve |  | % Retained on No. 4 Sieve |  | % Retained on No. 8 Sieve |  | % Retained on No. 16 Sieve |  | % Retained on No. 30 Sieve |  | % Retained on No. 50 Sieve |  | % Retained on No. 100 Sieve |  | % Retained on No. 200 Sieve
|  |  | Actual | Moving Average | Actual | Moving Average | Actual | Moving Average | Actual | Moving Average | Actual | Moving Average | Actual | Moving Average | Actual | Moving Average | Actual | Moving Average | Actual | Moving Average | Actual | Moving Average | Actual | Moving Average
2023-08-16 | C7A0238 |  | 0 |  | 8.61 |  | 18.69 |  | 9.68 |  | 17.32 |  | 10.33 |  | 5.09 |  | 4.54 |  | 17.91 |  | 5.91 |  | 0.78
2023-08-17 | C7A0239 |  | 0 |  | 6.74 |  | 19.66 |  | 10.04 |  | 17.58 |  | 11.22 |  | 5.34 |  | 4.75 |  | 17.41 |  | 5.49 |  | 0.72
2023-08-23 | C7A0241 |  | 0 |  | 8.06 |  | 19.28 |  | 9.19 |  | 17.51 |  | 10.28 |  | 4.77 |  | 4.89 |  | 18.22 |  | 5.75 |  | 0.69
2023-08-24 | C7A0242 |  | 0 |  | 6.67 |  | 19.6 |  | 9.71 |  | 17.24 |  | 10.87 |  | 5.07 |  | 4.87 |  | 18.26 |  | 5.89 |  | 0.72
|  |  | 0 | 0 | 8.61 | 7.74 | 18.69 | 19.18 | 9.68 | 9.66 | 17.32 | 17.39 | 10.33 | 10.61 | 5.09 | 5.07 | 4.54 | 4.72 | 17.91 | 17.94 | 5.91 | 5.79 | 0.78 | 0.74
|  |  | 0 | 0 | 6.74 | 7.36 | 19.66 | 19.38 | 10.04 | 9.73 | 17.58 | 17.45 | 11.22 | 10.78 | 5.34 | 5.12 | 4.75 | 4.76 | 17.41 | 17.84 | 5.49 | 5.71 | 0.72 | 0.73
|  |  | 0 | 0 | 8.06 | 7.63 | 19.28 | 19.3 | 9.19 | 9.56 | 17.51 | 17.43 | 10.28 | 10.6 | 4.77 | 5.01 | 4.89 | 4.79 | 18.22 | 18 | 5.75 | 5.76 | 0.69 | 0.72
|  |  | 0 | 0 | 6.67 | 7.35 | 19.6 | 19.37 | 9.71 | 9.67 | 17.24 | 17.38 | 10.87 | 10.71 | 5.07 | 5.07 | 4.87 | 4.78 | 18.26 | 18.01 | 5.89 | 5.79 | 0.72 | 0.73